## Sheet1
Temperature | d1 | d2 | d3 | d4 | d5
160 | 48.59836
155 | 48.89638
150 | 49.73471
145 | 50.12553
140 | 50.52213
135 | 50.84429
130 | 51.25282
125 | 51.58439
120 | 51.91986
115 | 52.17466
110 | 52.60493
105 | 53.04191
100 | 53.48666
95 | 53.75711
90 | 54.03031
85 | 54.214
80 | 54.30631
75 | 54.4914
70 | 54.58466
65 | 54.67823 | 53.04191 | 106.8838
60 | 54.86636 | 53.13027 | 106.8838 | 30.54553
55 |  | 53.04191 | 106.8838 | 30.51631
50 |  | 52.95429 | 106.8838 | 30.54553
45 |  | 52.86651 | 106.8838 | 30.45802
40 |  | 52.77903 | 107.24319 | 30.51631
35 |  | 52.73252 | 107.24319 | 30.45802 | 81.91225
30 |  | 52.69184 | 107.24319 | 30.42896 | 82.33505